## Sheet1
Cell-Description | Manufacturer | Geometry | Cell-Capacity-Ah | Trigger-Mechanism | BV Actuated | Severity
KULR 18650-K330 | KULR | 18650 | 3.3 | Heater (ISC) | TRUE | Medium
KULR 18650-K330 | KULR | 18650 | 3.3 | Heater (ISC) | TRUE | Medium
KULR 18650-K330 | KULR | 18650 | 3.3 | Heater (ISC) | FALSE | Medium
KULR 18650-K330 | KULR | 18650 | 3.3 | Heater (ISC) | TRUE | Medium
KULR 18650-K330 | KULR | 18650 | 3.3 | Heater (ISC) | TRUE | High
KULR 18650-K330 | KULR | 18650 | 3.3 | Heater (ISC) | FALSE | Medium
KULR 18650-K330 | KULR | 18650 | 3.3 | Heater (ISC) | TRUE | Medium
KULR 18650-K330 | KULR | 18650 | 3.3 | Heater (ISC) | TRUE | Medium
KULR 18650-K330 | KULR | 18650 | 3.3 | Heater (ISC) | TRUE | Medium
KULR 18650-K330 | KULR | 18650 | 3.3 | Heater (Non-ISC) | TRUE | Medium
KULR 18650-K330 | KULR | 18650 | 3.3 | Heater (Non-ISC) | TRUE | Medium
KULR 18650-K330 | KULR | 18650 | 3.3 | Heater (Non-ISC) | TRUE | Medium
KULR 18650-K330 | KULR | 18650 | 3.3 | Heater (Non-ISC) | TRUE | Medium
KULR 18650-K330 | KULR | 18650 | 3.3 | Heater (Non-ISC) | TRUE | Medium
KULR 18650-K330 | KULR | 18650 | 3.3 | Heater (Non-ISC) | TRUE | Medium
KULR 18650-K330 | KULR | 18650 | 3.3 | Heater (Non-ISC) | TRUE | Medium
KULR 18650-K330 | KULR | 18650 | 3.3 | Heater (Non-ISC) | TRUE | Medium
KULR 18650-K330 | KULR | 18650 | 3.3 | Heater (Non-ISC) | FALSE | Medium
KULR 18650-K330 | KULR | 18650 | 3.3 | Heater (Non-ISC) | TRUE | Medium
KULR 18650-K330 | KULR | 18650 | 3.3 | Nail | FALSE | Medium
KULR 18650-K330 | KULR | 18650 | 3.3 | Nail | FALSE | Medium
KULR 18650-K330 | KULR | 18650 | 3.3 | Nail | TRUE | Medium
KULR 21700-K500 | KULR | 21700 | 5 | Heater (ISC) | TRUE | Medium
KULR 21700-K500 | KULR | 21700 | 5 | Heater (ISC) | TRUE | High
KULR 21700-K500 | KULR | 21700 | 5 | Heater (ISC) | TRUE | Medium
KULR 21700-K500 | KULR | 21700 | 5 | Heater (ISC) | TRUE | Medium
KULR 21700-K500 | KULR | 21700 | 5 | Heater (ISC) | TRUE | High
KULR 21700-K500 | KULR | 21700 | 5 | Heater (ISC) | TRUE | High
KULR 21700-K500 | KULR | 21700 | 5 | Heater (ISC) | TRUE | Medium
KULR 21700-K500 | KULR | 21700 | 5 | Heater (ISC) | TRUE | Medium
KULR 21700-K500 | KULR | 21700 | 5 | Heater (ISC) | TRUE | Medium
KULR 21700-K500 | KULR | 21700 | 5 | Heater (ISC) | TRUE | Medium
KULR 21700-K500 | KULR | 21700 | 5 | Heater (Non-ISC) | TRUE | Medium
KULR 21700-K500 | KULR | 21700 | 5 | Heater (Non-ISC) | TRUE | Medium
KULR 21700-K500 | KULR | 21700 | 5 | Heater (Non-ISC) | TRUE | Medium
KULR 21700-K500 | KULR | 21700 | 5 | Heater (Non-ISC) | TRUE | Medium
KULR 21700-K500 | KULR | 21700 | 5 | Heater (Non-ISC) | TRUE | High
KULR 21700-K500 | KULR | 21700 | 5 | Heater (Non-ISC) | TRUE | Medium
KULR 21700-K500 | KULR | 21700 | 5 | Heater (Non-ISC) | TRUE | Medium
KULR 21700-K500 | KULR | 21700 | 5 | Heater (Non-ISC) | TRUE | Medium
KULR 21700-K500 | KULR | 21700 | 5 | Nail | TRUE | High
KULR 21700-K500 | KULR | 21700 | 5 | Nail | TRUE | High
KULR 21700-K500 | KULR | 21700 | 5 | Nail | TRUE | Medium
KULR 21700-K500 | KULR | 21700 | 5 | Nail | TRUE | Medium
KULR 21700-K500 | KULR | 21700 | 5 | Nail | FALSE | Medium
KULR 21700-K500 | KULR | 21700 | 5 | Nail | TRUE | Medium
KULR 21700-K500 | KULR | 21700 | 5 | Nail | TRUE | Medium
KULR 21700-K500 | KULR | 21700 | 5 | Nail | TRUE | High
KULR 21700-K500 | KULR | 21700 | 5 | Nail | TRUE | High
KULR 21700-K500 | KULR | 21700 | 5 | Nail | TRUE | Medium
KULR 21700-K500 | KULR | 21700 | 5 | Nail | TRUE | Medium
KULR 21700-K500 | KULR | 21700 | 5 | Nail | TRUE | High
LG 18650-HG2 | LG | 18650 | 3 | Heater (Non-ISC) | TRUE | High
LG 18650-HG2 | LG | 18650 | 3 | Heater (Non-ISC) | FALSE | Medium
LG 18650-HG2 | LG | 18650 | 3 | Heater (Non-ISC) | FALSE | High
LG 18650-HG2 | LG | 18650 | 3 | Heater (Non-ISC) | TRUE | High
LG 18650-M36 | LG | 18650 | 3.44 | Heater (Non-ISC) | FALSE | Medium
LG 18650-M36 | LG | 18650 | 3.44 | Heater (Non-ISC) | FALSE | Medium
LG 18650-M36 | LG | 18650 | 3.44 | Heater (Non-ISC) | FALSE | High
LG 18650-M36 | LG | 18650 | 3.44 | Heater (Non-ISC) | TRUE | Medium
LG 18650-M36 | LG | 18650 | 3.44 | Heater (Non-ISC) | TRUE | Medium
LG 18650-M36 | LG | 18650 | 3.44 | Heater (Non-ISC) | TRUE | Medium
LG 18650-M36 | LG | 18650 | 3.44 | Heater (Non-ISC) | FALSE | Medium
LG 18650-M36 | LG | 18650 | 3.44 | Nail | TRUE | Medium
LG 18650-M36 | LG | 18650 | 3.44 | Nail | FALSE | Medium
LG 18650-MJ1 (Korean) | LG | 18650 | 3.5 | Heater (Non-ISC) | TRUE | High
LG 18650-MJ1 (Korean) | LG | 18650 | 3.5 | Heater (Non-ISC) | TRUE | Medium
LG 18650-MJ1 (Korean) | LG | 18650 | 3.5 | Heater (Non-ISC) | FALSE | High
LG 18650-MJ1 (Korean) | LG | 18650 | 3.5 | Heater (Non-ISC) | FALSE | High
LG 18650-MJ1 (Korean) | LG | 18650 | 3.5 | Heater (Non-ISC) | FALSE | High
LG 18650-MJ1 (Korean) | LG | 18650 | 3.5 | Heater (Non-ISC) | FALSE | High
LG 18650-MJ1 (Korean) | LG | 18650 | 3.5 | Heater (Non-ISC) | FALSE | High
LG 18650-MJ1 (Korean) | LG | 18650 | 3.5 | Heater (Non-ISC) | FALSE | High
LG 18650-MJ1 (Korean) | LG | 18650 | 3.5 | Heater (Non-ISC) | TRUE | Medium
LG 18650-MJ1 (Korean) | LG | 18650 | 3.5 | Heater (Non-ISC) | FALSE | High
LG 18650-MJ1 (Korean) | LG | 18650 | 3.5 | Heater (Non-ISC) | FALSE | High
LG 18650-MJ1 (Korean) | LG | 18650 | 3.5 | Heater (Non-ISC) | FALSE | High
LG 18650-MJ1 (Korean) | LG | 18650 | 3.5 | Heater (Non-ISC) | FALSE | Medium
LG 18650-MJ1 (Korean) | LG | 18650 | 3.5 | Heater (Non-ISC) | FALSE | High
LG 18650-MJ1 (Korean) | LG | 18650 | 3.5 | Heater (Non-ISC) | FALSE | Medium
LG 18650-Test Cell (BV-220) | LG | 18650 | 3.44 | Heater (ISC) | FALSE | Medium
LG 18650-Test Cell (BV-220) | LG | 18650 | 3.44 | Heater (ISC) | TRUE | Medium
LG 18650-Test Cell (BV-220) | LG | 18650 | 3.44 | Heater (ISC) | TRUE | Medium
LG 18650-Test Cell (BV-220) | LG | 18650 | 3.44 | Heater (ISC) | FALSE | Medium
LG 18650-Test Cell (BV-220) | LG | 18650 | 3.44 | Heater (ISC) | TRUE | Medium
LG 18650-Test Cell (BV-220) | LG | 18650 | 3.44 | Heater (ISC) | TRUE | Medium
LG 18650-Test Cell (BV-220) | LG | 18650 | 3.44 | Heater (ISC) | TRUE | Medium
LG 18650-Test Cell (BV-220) | LG | 18650 | 3.44 | Heater (ISC) | FALSE | Medium
LG 18650-Test Cell (BV-220) | LG | 18650 | 3.44 | Heater (ISC) | TRUE | Medium
LG 18650-Test Cell (BV-220) | LG | 18650 | 3.44 | Heater (ISC) | TRUE | Medium
LG 18650-Test Cell (BV-220) | LG | 18650 | 3.44 | Heater (ISC) | FALSE | Medium
LG 18650-Test Cell (BV-220) | LG | 18650 | 3.44 | Heater (ISC) | TRUE | Medium
LG 18650-Test Cell (BV-220) | LG | 18650 | 3.44 | Heater (Non-ISC) | TRUE | Medium
LG 18650-Test Cell (BV-220) | LG | 18650 | 3.44 | Heater (Non-ISC) | TRUE | Medium
LG 18650-Test Cell (BV-220) | LG | 18650 | 3.44 | Heater (Non-ISC) | TRUE | Medium
LG 18650-Test Cell (BV-220) | LG | 18650 | 3.44 | Heater (Non-ISC) | TRUE | Medium
LG 18650-Test Cell (BV-250) | LG | 18650 | 3.44 | Heater (ISC) | TRUE | Medium
LG 18650-Test Cell (BV-250) | LG | 18650 | 3.44 | Heater (ISC) | TRUE | Medium
LG 18650-Test Cell (BV-250) | LG | 18650 | 3.44 | Heater (ISC) | TRUE | Medium
LG 18650-Test Cell (BV-250) | LG | 18650 | 3.44 | Heater (ISC) | TRUE | Medium
LG 18650-Test Cell (BV-250) | LG | 18650 | 3.44 | Heater (ISC) | TRUE | Medium
LG 18650-Test Cell (BV-250) | LG | 18650 | 3.44 | Heater (ISC) | TRUE | Medium
LG 18650-Test Cell (BV-250) | LG | 18650 | 3.44 | Heater (ISC) | TRUE | Medium
LG 18650-Test Cell (BV-250) | LG | 18650 | 3.44 | Heater (ISC) | FALSE | Medium
LG 18650-Test Cell (BV-250) | LG | 18650 | 3.44 | Heater (ISC) | TRUE | Medium
LG 18650-Test Cell (BV-250) | LG | 18650 | 3.44 | Heater (ISC) | TRUE | Medium
LG 18650-Test Cell (BV-250) | LG | 18650 | 3.44 | Heater (ISC) | TRUE | Medium
LG 18650-Test Cell (BV-250) | LG | 18650 | 3.44 | Heater (ISC) | TRUE | Medium
LG 18650-Test Cell (BV-250) | LG | 18650 | 3.44 | Heater (ISC) | TRUE | Medium
LG 18650-Test Cell (BV-250) | LG | 18650 | 3.44 | Heater (ISC) | TRUE | Medium
LG 18650-Test Cell (NBV-220) | LG | 18650 | 3.44 | Heater (ISC) | FALSE | Medium
LG 18650-Test Cell (NBV-220) | LG | 18650 | 3.44 | Heater (ISC) | TRUE | Medium
LG 18650-Test Cell (NBV-220) | LG | 18650 | 3.44 | Heater (Non-ISC) | FALSE | Medium
LG 18650-Test Cell (NBV-220) | LG | 18650 | 3.44 | Heater (Non-ISC) | FALSE | Medium
LG 18650-Test Cell (NBV-220) | LG | 18650 | 3.44 | Heater (Non-ISC) | TRUE | Medium
LG 18650-Test Cell (NBV-220) | LG | 18650 | 3.44 | Heater (Non-ISC) | FALSE | Medium
LG 18650-Test Cell (NBV-250) | LG | 18650 | 3.44 | Heater (ISC) | FALSE | Medium
LG 18650-Test Cell (NBV-250) | LG | 18650 | 3.44 | Heater (ISC) | FALSE | Medium
LG 18650-Test Cell (NBV-250) | LG | 18650 | 3.44 | Heater (ISC) | FALSE | Medium
LG 18650-Test Cell (NBV-250) | LG | 18650 | 3.44 | Heater (ISC) | FALSE | Medium
LG 18650-Test Cell (NBV-250) | LG | 18650 | 3.44 | Heater (ISC) | FALSE | Medium
LG 18650-Test Cell (NBV-250) | LG | 18650 | 3.44 | Heater (ISC) | FALSE | Medium
LG 18650-Test Cell (NBV-250) | LG | 18650 | 3.44 | Heater (ISC) | FALSE | Medium
LG 18650-Test Cell (NBV-250) | LG | 18650 | 3.44 | Heater (ISC) | TRUE | Medium
LG 18650-Test Cell (NBV-250) | LG | 18650 | 3.44 | Heater (ISC) | TRUE | Medium
LG 18650-Test Cell (NBV-250) | LG | 18650 | 3.44 | Heater (ISC) | FALSE | Medium
LG 18650-Test Cell (NBV-250) | LG | 18650 | 3.44 | Heater (ISC) | FALSE | Medium
LG 21700-M50 (BV) | LG | 21700 | 5.013774 | Heater (Non-ISC) | TRUE | High
LG 21700-M50 (BV) | LG | 21700 | 5.013774 | Heater (Non-ISC) | TRUE | High
LG 21700-M50 (BV) | LG | 21700 | 5.013774 | Heater (Non-ISC) | TRUE | High
LG 21700-M50 (BV) | LG | 21700 | 5.013774 | Heater (Non-ISC) | TRUE | Medium
LG 21700-M50 (BV) | LG | 21700 | 5.013774 | Heater (Non-ISC) | TRUE | Medium
LG 21700-M50 (BV) | LG | 21700 | 5.013774 | Heater (Non-ISC) | TRUE | Medium
LG 21700-M50 (BV) | LG | 21700 | 5.013774 | Heater (Non-ISC) | TRUE | Medium
LG 21700-M50 (BV) | LG | 21700 | 5.013774 | Heater (Non-ISC) | TRUE | High
LG 21700-M50 (BV) | LG | 21700 | 5.013774 | Nail | TRUE | High
LG 21700-M50 (BV) | LG | 21700 | 5.013774 | Nail | TRUE | Medium
LG 21700-M50 (BV) | LG | 21700 | 5.013774 | Nail | TRUE | High
LG 21700-M50 (BV) | LG | 21700 | 5.013774 | Nail | TRUE | High
LG 21700-M50 (BV) | LG | 21700 | 5.013774 | Nail | TRUE | High
LG 21700-M50 (BV) | LG | 21700 | 5.013774 | Nail | TRUE | Medium
LG 21700-M50 (BV) | LG | 21700 | 5.013774 | Nail | FALSE | Medium
LG 21700-M50 (BV) | LG | 21700 | 5.013774 | Nail | FALSE | Medium
LG 21700-M50 (BV) | LG | 21700 | 5.013774 | Nail | FALSE | High
LG 21700-M50 (BV) | LG | 21700 | 5.013774 | Nail | FALSE | High
MOLiCEL 18650-J | MOLiCEL | 18650 | 2.37 | Heater (Non-ISC) | FALSE | Low
MOLiCEL 18650-J | MOLiCEL | 18650 | 2.37 | Heater (Non-ISC) | FALSE | Low
MOLiCEL 18650-J | MOLiCEL | 18650 | 2.37 | Heater (Non-ISC) | FALSE | Low
MOLiCEL 18650-J | MOLiCEL | 18650 | 2.37 | Heater (Non-ISC) | FALSE | Low
MOLiCEL 18650-M35A | MOLiCEL | 18650 | 3.5 | Heater (Non-ISC) | FALSE | Medium
MOLiCEL 18650-M35A | MOLiCEL | 18650 | 3.5 | Heater (Non-ISC) | FALSE | Medium
MOLiCEL 18650-M35A | MOLiCEL | 18650 | 3.5 | Heater (Non-ISC) | TRUE | Medium
MOLiCEL 18650-M35A | MOLiCEL | 18650 | 3.5 | Heater (Non-ISC) | FALSE | Medium
MOLiCEL 18650-M35A | MOLiCEL | 18650 | 3.5 | Heater (Non-ISC) | FALSE | High
MOLiCEL 18650-M35A | MOLiCEL | 18650 | 3.5 | Heater (Non-ISC) | TRUE | High
MOLiCEL 18650-M35A | MOLiCEL | 18650 | 3.5 | Heater (Non-ISC) | FALSE | Medium
MOLiCEL 18650-M35A | MOLiCEL | 18650 | 3.5 | Heater (Non-ISC) | FALSE | Medium
MOLiCEL 18650-M35A | MOLiCEL | 18650 | 3.5 | Heater (Non-ISC) | FALSE | Medium
MOLiCEL 18650-M35A | MOLiCEL | 18650 | 3.5 | Heater (Non-ISC) | TRUE | Medium
MOLiCEL 18650-P28A | MOLiCEL | 18650 | 2.8 | Nail | FALSE | Medium
MOLiCEL 18650-P28A | MOLiCEL | 18650 | 2.8 | Nail | FALSE | Medium
MOLiCEL 18650-P28A | MOLiCEL | 18650 | 2.8 | Nail | FALSE | Medium
MOLiCEL 18650-P28A | MOLiCEL | 18650 | 2.8 | Nail | FALSE | Medium
MOLiCEL 18650-P28A | MOLiCEL | 18650 | 2.8 | Nail | FALSE | Medium
MOLiCEL 18650-P28A | MOLiCEL | 18650 | 2.8 | Nail | FALSE | Medium
MOLiCEL 18650-P28A | MOLiCEL | 18650 | 2.8 | Nail | FALSE | Medium
MOLiCEL 18650-P28A | MOLiCEL | 18650 | 2.8 | Nail | FALSE | Medium
MOLiCEL 18650-P28A | MOLiCEL | 18650 | 2.8 | Nail | FALSE | Medium
MOLiCEL 18650-P28A | MOLiCEL | 18650 | 2.8 | Nail | FALSE | Medium
MOLiCEL 18650-Test Cell | MOLiCEL | 18650 | 2.37 | Heater (ISC) | FALSE | Low
MOLiCEL 18650-Test Cell (DW-Gold) | MOLiCEL | 18650 | 2.37 | Heater (ISC) | FALSE | Medium
MOLiCEL 18650-Test Cell (DW-Gold) | MOLiCEL | 18650 | 2.37 | Heater (ISC) | FALSE | Low
MOLiCEL 18650-Test Cell (DW-Gold) | MOLiCEL | 18650 | 2.37 | Heater (ISC) | FALSE | Low
MOLiCEL 18650-Test Cell (DW-Silver) | MOLiCEL | 18650 | 2.37 | Heater (ISC) | FALSE | Low
MOLiCEL 18650-Test Cell (DW-Silver) | MOLiCEL | 18650 | 2.37 | Heater (ISC) | FALSE | Low
MOLiCEL 18650-Test Cell (DW-Silver) | MOLiCEL | 18650 | 2.37 | Heater (ISC) | FALSE | Low
Panasonic 18650-BE | Panasonic | 18650 | 3.2 | Heater (Non-ISC) | TRUE | Medium
Panasonic 18650-BE | Panasonic | 18650 | 3.2 | Heater (Non-ISC) | TRUE | Medium
Saft D-Cell-VES16 | Saft | 33600 | 4.5 | Heater (ISC) | FALSE | Medium
Saft D-Cell-VES16 | Saft | 33600 | 4.5 | Heater (ISC) | FALSE | Medium
Saft D-Cell-VES16 | Saft | 33600 | 4.5 | Heater (ISC) | FALSE | Medium
Saft D-Cell-VES16 | Saft | 33600 | 4.5 | Heater (ISC) | FALSE | Medium
Saft D-Cell-VES16 | Saft | 33600 | 4.5 | Heater (ISC) | FALSE | Medium
Saft D-Cell-VES16 | Saft | 33600 | 4.5 | Heater (ISC) | FALSE | Low
Saft D-Cell-VES16 | Saft | 33600 | 4.5 | Heater (ISC) | FALSE | Medium
Saft D-Cell-VES16 | Saft | 33600 | 4.5 | Heater (ISC) | FALSE | Medium
Saft D-Cell-VES16 | Saft | 33600 | 4.5 | Heater (ISC) | FALSE | Medium
Saft D-Cell-VES16 | Saft | 33600 | 4.5 | Heater (Non-ISC) | FALSE | Medium
Saft D-Cell-VES16 | Saft | 33600 | 4.5 | Heater (Non-ISC) | FALSE | Medium
Saft D-Cell-VES16 | Saft | 33600 | 4.5 | Heater (Non-ISC) | FALSE | Medium
Saft D-Cell-VES16 | Saft | 33600 | 4.5 | Heater (Non-ISC) | FALSE | Medium
Saft D-Cell-VES16 | Saft | 33600 | 4.5 | Heater (Non-ISC) | FALSE | Medium
Saft D-Cell-VES16 | Saft | 33600 | 4.5 | Heater (Non-ISC) | FALSE | Medium
Saft D-Cell-VES16 | Saft | 33600 | 4.5 | Heater (Non-ISC) | FALSE | Medium
Saft D-Cell-VES16 | Saft | 33600 | 4.5 | Heater (Non-ISC) | FALSE | Medium
Saft D-Cell-VES16 | Saft | 33600 | 4.5 | Heater (Non-ISC) | FALSE | Medium
Saft D-Cell-VES16 | Saft | 33600 | 4.5 | Nail | FALSE | Medium
Saft D-Cell-VES16 | Saft | 33600 | 4.5 | Nail | FALSE | Medium
Saft D-Cell-VES16 | Saft | 33600 | 4.5 | Nail | FALSE | Medium
Saft D-Cell-VES16 | Saft | 33600 | 4.5 | Nail | FALSE | Medium
Saft D-Cell-VES16 | Saft | 33600 | 4.5 | Nail | FALSE | Medium
Saft D-Cell-VES16 | Saft | 33600 | 4.5 | Nail | FALSE | Medium
Saft D-Cell-VES16 | Saft | 33600 | 4.5 | Nail | FALSE | Medium
Saft D-Cell-VES16 | Saft | 33600 | 4.5 | Nail | FALSE | Medium
Saft D-Cell-VES16 | Saft | 33600 | 4.5 | Nail | FALSE | Medium
Samsung 18650-26J | Samsung | 18650 | 2.6 | Heater (Non-ISC) | FALSE | Low
Samsung 18650-26J | Samsung | 18650 | 2.6 | Heater (Non-ISC) | FALSE | Medium
Samsung 18650-26J | Samsung | 18650 | 2.6 | Heater (Non-ISC) | FALSE | Medium
Samsung 18650-26J | Samsung | 18650 | 2.6 | Heater (Non-ISC) | FALSE | Low
Samsung 18650-26J | Samsung | 18650 | 2.6 | Heater (Non-ISC) | FALSE | Low
Samsung 18650-26J | Samsung | 18650 | 2.6 | Heater (Non-ISC) | FALSE | Medium
Samsung 18650-26J | Samsung | 18650 | 2.6 | Heater (Non-ISC) | FALSE | Medium
Samsung 18650-26J | Samsung | 18650 | 2.6 | Heater (Non-ISC) | FALSE | Low
Samsung 18650-26J | Samsung | 18650 | 2.6 | Heater (Non-ISC) | FALSE | Medium
Samsung 18650-26J | Samsung | 18650 | 2.6 | Heater (Non-ISC) | FALSE | Medium
Samsung 18650-30Q | Samsung | 18650 | 3 | Heater (Non-ISC) | FALSE | High
Samsung 18650-30Q | Samsung | 18650 | 3 | Heater (Non-ISC) | TRUE | High
Samsung 18650-30Q | Samsung | 18650 | 3 | Heater (Non-ISC) | FALSE | Medium
Samsung 18650-30Q | Samsung | 18650 | 3 | Heater (Non-ISC) | FALSE | High
Samsung 18650-30Q | Samsung | 18650 | 3 | Heater (Non-ISC) | FALSE | High
Samsung 18650-30Q | Samsung | 18650 | 3 | Heater (Non-ISC) | FALSE | High
Samsung 18650-30Q | Samsung | 18650 | 3 | Heater (Non-ISC) | FALSE | Medium
Samsung 18650-30Q | Samsung | 18650 | 3 | Heater (Non-ISC) | FALSE | High
Samsung 18650-30Q | Samsung | 18650 | 3 | Heater (Non-ISC) | FALSE | High
Samsung 18650-30Q | Samsung | 18650 | 3 | Heater (Non-ISC) | FALSE | High
Sanyo 18650-A | Sanyo | 18650 | 2.15 | Heater (Non-ISC) | FALSE | Low
Sanyo 18650-A | Sanyo | 18650 | 2.15 | Heater (Non-ISC) | FALSE | Low
Sanyo 18650-A | Sanyo | 18650 | 2.15 | Heater (Non-ISC) | FALSE | Low
Sanyo 18650-A | Sanyo | 18650 | 2.15 | Heater (Non-ISC) | FALSE | Low
Sanyo 18650-A | Sanyo | 18650 | 2.15 | Heater (Non-ISC) | FALSE | Low
Sanyo 18650-A | Sanyo | 18650 | 2.15 | Heater (Non-ISC) | FALSE | Low
Sanyo 18650-A | Sanyo | 18650 | 2.15 | Heater (Non-ISC) | FALSE | Medium
Sanyo 18650-A | Sanyo | 18650 | 2.15 | Heater (Non-ISC) | FALSE | Low
Sanyo 18650-A | Sanyo | 18650 | 2.15 | Heater (Non-ISC) | FALSE | Low
Sanyo 18650-A | Sanyo | 18650 | 2.15 | Heater (Non-ISC) | FALSE | Low
Sanyo 18650-A | Sanyo | 18650 | 2.15 | Heater (Non-ISC) | FALSE | Low
Sanyo 18650-A | Sanyo | 18650 | 2.15 | Heater (Non-ISC) | FALSE | Low
Sony 18650-VC7 | Sony | 18650 | 3.53 | Heater (Non-ISC) | TRUE | Medium
Sony 18650-VC7 | Sony | 18650 | 3.53 | Heater (Non-ISC) | FALSE | Medium
Sony 18650-VC7 | Sony | 18650 | 3.53 | Heater (Non-ISC) | FALSE | Medium
Sony 18650-VC7 | Sony | 18650 | 3.53 | Heater (Non-ISC) | FALSE | Medium
Sony 18650-VC7 | Sony | 18650 | 3.53 | Heater (Non-ISC) | TRUE | Medium
Sony 18650-VC7 | Sony | 18650 | 3.53 | Heater (Non-ISC) | FALSE | High
Sony 18650-VC7 | Sony | 18650 | 3.53 | Heater (Non-ISC) | TRUE | Medium
Sony 18650-VC7 | Sony | 18650 | 3.53 | Heater (Non-ISC) | FALSE | Medium
Sony 18650-VC7 | Sony | 18650 | 3.53 | Heater (Non-ISC) | TRUE | Medium
Sony 18650-VC7 | Sony | 18650 | 3.53 | Heater (Non-ISC) | FALSE | Medium
Sony 18650-VC7 | Sony | 18650 | 3.53 | Heater (Non-ISC) | TRUE | Medium
Sony 18650-VC7 | Sony | 18650 | 3.53 | Heater (Non-ISC) | FALSE | Medium
Sony 18650-VTC6 | Sony | 18650 | 3.13 | Heater (Non-ISC) | FALSE | Medium
Sony 18650-VTC6 | Sony | 18650 | 3.13 | Heater (Non-ISC) | FALSE | High
Sony 18650-VTC6 | Sony | 18650 | 3.13 | Heater (Non-ISC) | FALSE | Medium
Sony 18650-VTC6 | Sony | 18650 | 3.13 | Heater (Non-ISC) | FALSE | Medium
Soteria 18650 (AL) | Soteria | 18650 | 2.1 | Heater (ISC) | FALSE | Low
Soteria 18650 (AL) | Soteria | 18650 | 2.1 | Heater (ISC) | FALSE | Low
Soteria 18650 (AL) | Soteria | 18650 | 2.1 | Heater (ISC) | FALSE | Low
Soteria 18650 (AL) | Soteria | 18650 | 2.1 | Heater (ISC) | FALSE | Low
Soteria 18650 (AL) | Soteria | 18650 | 2.1 | Heater (ISC) | FALSE | Low
Soteria 18650 (AL) | Soteria | 18650 | 2.1 | Heater (Non-ISC) | FALSE | Medium
Soteria 18650 (AL) | Soteria | 18650 | 2.1 | Heater (Non-ISC) | FALSE | Low
Soteria 18650 (AL) | Soteria | 18650 | 2.1 | Heater (Non-ISC) | FALSE | Medium
Soteria 18650 (AL) | Soteria | 18650 | 2.1 | Nail | FALSE | Low
Soteria 18650 (ALCU) | Soteria | 18650 | 2.1 | Heater (ISC) | FALSE | Medium
Soteria 18650 (ALCU) | Soteria | 18650 | 2.1 | Heater (ISC) | FALSE | Medium
Soteria 18650 (ALCU) | Soteria | 18650 | 2.1 | Heater (ISC) | FALSE | Medium
Soteria 18650 (ALCU) | Soteria | 18650 | 2.1 | Heater (Non-ISC) | FALSE | Medium
Soteria 18650 (ALCU) | Soteria | 18650 | 2.1 | Heater (Non-ISC) | FALSE | Medium
Soteria 18650 (ALCU) | Soteria | 18650 | 2.1 | Heater (Non-ISC) | FALSE | Medium
Soteria 18650 (ALCUDW) | Soteria | 18650 | 2.1 | Heater (ISC) | FALSE | Medium
Soteria 18650 (ALCUDW) | Soteria | 18650 | 2.1 | Heater (ISC) | FALSE | Low
Soteria 18650 (ALCUDW) | Soteria | 18650 | 2.1 | Heater (ISC) | FALSE | Medium
Soteria 18650 (ALCUDW) | Soteria | 18650 | 2.1 | Heater (Non-ISC) | FALSE | Low
Soteria 18650 (ALCUDW) | Soteria | 18650 | 2.1 | Heater (Non-ISC) | FALSE | Low
Soteria 18650 (ALCUDW) | Soteria | 18650 | 2.1 | Heater (Non-ISC) | FALSE | Medium
Soteria 18650 (ALCUDW) | Soteria | 18650 | 2.1 | Nail | FALSE | Low
Soteria 18650 (ALCUDW) | Soteria | 18650 | 2.1 | Nail | FALSE | Low
Soteria 18650 (ALCUDW) | Soteria | 18650 | 2.1 | Nail | FALSE | Low
Soteria 18650 (ALDW) | Soteria | 18650 | 2.1 | Heater (ISC) | FALSE | Medium
Soteria 18650 (ALDW) | Soteria | 18650 | 2.1 | Heater (ISC) | FALSE | Medium
Soteria 18650 (ALDW) | Soteria | 18650 | 2.1 | Heater (Non-ISC) | FALSE | Medium
Soteria 18650 (ALDW) | Soteria | 18650 | 2.1 | Heater (Non-ISC) | FALSE | Medium
Soteria 18650 (ALDW) | Soteria | 18650 | 2.1 | Nail | FALSE | Low
Soteria 18650 (Control) | Soteria | 18650 | 2.1 | Heater (ISC) | FALSE | Medium
Soteria 18650 (Control) | Soteria | 18650 | 2.1 | Heater (ISC) | FALSE | Low
Soteria 18650 (Control) | Soteria | 18650 | 2.1 | Heater (ISC) | FALSE | Medium
Soteria 18650 (Control) | Soteria | 18650 | 2.1 | Heater (ISC) | FALSE | Medium
Soteria 18650 (Control) | Soteria | 18650 | 2.1 | Heater (Non-ISC) | FALSE | Medium
Soteria 18650 (Control) | Soteria | 18650 | 2.1 | Heater (Non-ISC) | FALSE | Medium
Soteria 18650 (Control) | Soteria | 18650 | 2.1 | Heater (Non-ISC) | FALSE | Medium
Soteria 18650 (Control) | Soteria | 18650 | 2.1 | Heater (Non-ISC) | FALSE | Medium
Soteria 18650 (Control) | Soteria | 18650 | 2.1 | Heater (Non-ISC) | FALSE | Medium
Soteria 18650 (Control) | Soteria | 18650 | 2.1 | Heater (Non-ISC) | FALSE | Medium
Soteria 18650 (Control) | Soteria | 18650 | 2.1 | Nail | FALSE | Medium
Soteria 18650 (Control) | Soteria | 18650 | 2.1 | Nail | FALSE | Low
Soteria 18650 (CU) | Soteria | 18650 | 2.1 | Heater (ISC) | FALSE | Medium
Soteria 18650 (CU) | Soteria | 18650 | 2.1 | Heater (ISC) | FALSE | Medium
Soteria 18650 (CU) | Soteria | 18650 | 2.1 | Heater (ISC) | FALSE | Medium
Soteria 18650 (CU) | Soteria | 18650 | 2.1 | Heater (ISC) | FALSE | Medium
Soteria 18650 (CU) | Soteria | 18650 | 2.1 | Heater (Non-ISC) | FALSE | Medium
Soteria 18650 (CU) | Soteria | 18650 | 2.1 | Heater (Non-ISC) | FALSE | Low
Soteria 18650 (CU) | Soteria | 18650 | 2.1 | Heater (Non-ISC) | FALSE | Low
Soteria 18650 (CU) | Soteria | 18650 | 2.1 | Heater (Non-ISC) | FALSE | Medium
Soteria 18650 (CU) | Soteria | 18650 | 2.1 | Nail | FALSE | Medium
Soteria 18650 (CU) | Soteria | 18650 | 2.1 | Nail | FALSE | Low
Soteria 18650 (CU) | Soteria | 18650 | 2.1 | Nail | FALSE | Medium
Soteria 18650 (DW) | Soteria | 18650 | 2.1 | Heater (ISC) | FALSE | Medium
Soteria 18650 (DW) | Soteria | 18650 | 2.1 | Heater (ISC) | FALSE | Medium
Soteria 18650 (DW) | Soteria | 18650 | 2.1 | Heater (ISC) | FALSE | Low
Soteria 18650 (DW) | Soteria | 18650 | 2.1 | Heater (ISC) | FALSE | Medium
Soteria 18650 (DW) | Soteria | 18650 | 2.1 | Heater (Non-ISC) | FALSE | Medium
Soteria 18650 (DW) | Soteria | 18650 | 2.1 | Heater (Non-ISC) | FALSE | Medium
Soteria 18650 (DW) | Soteria | 18650 | 2.1 | Nail | FALSE | Medium
Soteria 18650 (DW) | Soteria | 18650 | 2.1 | Nail | FALSE | Medium
Soteria 18650 (DW) | Soteria | 18650 | 2.1 | Nail | FALSE | Low